## CID_Data
DRAINED TRIAXIAL TEST DATA ON SANDS
Initiated by Golder Associates for Gulf Canada Resources, updated subsequently for additional projects
Last updated May 2014, by KB, for "Soil liquefaction: a critical state approach" 2nd Edition
[6 empty] | After consolidation |  |  |  | Peak conditions |  |  |  |  | Critical state line |  |  |  |  | Stress dilatancy
SAND | TEST | Project | Data | Lab | Prep. | e | s'3c | yo | Dr | Dilation | f'tx | ev | ea | Dmin | G1 | l10 | emax | emin | Comments | M | f'cv | f'tx - f'cv | y at peak | c
|  | Number | Format |  | Method |  | kPa |  |  | (Triaxial) | deg | % | %
AMAULIGAK | E01 | 852-2095A | HP | GA(C) | MC | 0.668 | 100 | -0.114 |  | 0.3 | 37.4 | -0.45 | 3.39 | -0.2727273 | 0.946 | 0.0825 |  |  | No Emin/Emax data | 1.27 | 31.5 | 5.9 | -0.0867703
F-24 | E02 | 852-2095A | HP | GA(C) | MC | 0.677 | 100 | -0.108 |  | 0.27 | 36.1 | -0.69 | 4.2 | -0.2477064 | 0.946 | 0.0825 |  |  | No Emin/Emax data | 1.27 | 31.5 | 4.6 | -0.076705
140/10 | E03 | 852-2095A | HP | GA(C) | MC | 0.615 | 100 | -0.167 |  | 0.49 | 38.2 | -0.69 | 2.11 | -0.4212034 | 0.946 | 0.0825 |  |  | No Emin/Emax data | 1.27 | 31.5 | 6.7 | -0.1361328
AMAULIGAK | F01 | 852-2095A | HP | GA(C) | MC | 0.692 | 100 | -0.028 |  | -0.055 | 32 | 1.37 | 10.6 | 0.05602716 | 0.966 | 0.124 |  |  | No Emin/Emax data | 1.32 | 32.7 | -0.7 | -0.01995572
F-24 | F02 | 852-2095A | HP | GA(C) | MC | 0.634 | 100 | -0.086 |  | 0.09 | 35 | -0.01 | 6.6 | -0.08737864 | 0.966 | 0.124 |  |  | No Emin/Emax data | 1.32 | 32.7 | 2.3 | -0.05461192
144/21 | F03 | 852-2095A | HP | GA(C) | MC | 0.589 | 100 | -0.132 |  | 0.34 | 37 | -0.63 | 3.4 | -0.3053892 | 0.966 | 0.124 |  |  | No Emin/Emax data | 1.32 | 32.7 | 4.3 | -0.09076462
AMAULIGAK | A01 | 852-2095 | IBM | GA(C) | MC | 0.782 | 100 | -0.136 |  | 0.1 | 36 | 0.04 | 11.9 | -0.09677419 | 1.634 | 0.358 |  |  | No Emin/Emax data | 1.27 | 31.5 | 4.5 | -0.0511239
I-65 | A02 | 852-2095 | IBM | GA(C) | MC | 0.709 | 100 | -0.216 |  | 0.32 | 39.5 | -0.89 | 5.4 | -0.2891566 | 1.634 | 0.358 |  |  | No Emin/Emax data | 1.27 | 31.5 | 8 | -0.115201
80/48 | A03 | 852-2095 | IBM | GA(C) | MC | 0.622 | 1200 | 0.092 |  | 0 | 32 | 2.42 | 12.8 | 0 | 1.634 | 0.358 |  |  | No Emin/Emax data | 1.27 | 31.5 | 0.5
| 6A | 852-2095 | IBM | GA(C) | MC | 0.766 | 100 | 0 |  | 0 | 31.5 | 2.27 | 19 | 0 | 1.634 | 0.358 |  |  | No Emin/Emax data | 1.27 | 31.5 | 0
AMAULIGAK | B01 | 852-2095 | IBM | GA(C) | MC | 0.583 | 200 | -0.083 |  | 0.211 | 37.4 | -0.46 | 4.69 | -0.1971348 | 1.018 | 0.153 |  |  | No Emin/Emax data | 1.3 | 32.3 | 5.1 | -0.03797733
I-65 | B02 | 852-2095 | IBM | GA(C) | MC | 0.582 | 100 | -0.128 |  | 0.417 | 38.9 | -0.61 | 3.24 | -0.3661106 | 1.018 | 0.153 |  |  | No Emin/Emax data | 1.3 | 32.3 | 6.6 | -0.08060893
310/9 | B03 | 852-2095 | IBM | GA(C) | MC | 0.529 | 100 | -0.184 |  | 0.667 | 41.8 | -0.52 | 2.48 | -0.5456777 | 1.018 | 0.153 |  |  | No Emin/Emax data | 1.3 | 32.3 | 9.5 | -0.1383083
AMAULIGAK | C01 | 852-2095 | IBM | GA(C) | MC | 0.669 | 200 | -0.136 |  | 0.27 | 36.3 | -0.153 | 6.08 | -0.2477064 | 1.023 | 0.095 |  |  | No Emin/Emax data | 1.28 | 31.7 | 4.6 | -0.1104951
I-65 | C02 | 852-2095 | IBM | GA(C) | MC | 0.747 | 200 | -0.058 |  | 0.09 | 33.4 | -0.172 | 11.82 | -0.08737864 | 1.023 | 0.095 |  |  | No Emin/Emax data | 1.28 | 31.7 | 1.7 | -0.03204384
290/3 | C03 | 852-2095 | IBM | GA(C) | MC | 0.652 | 80 | -0.194 |  | 0.48 | 38.3 | -0.16 | 4.76 | -0.4137931 | 1.023 | 0.095 |  |  | No Emin/Emax data | 1.28 | 31.7 | 6.6 | -0.1684055
| C04 | 852-2095 | IBM | GA(C) | MC | 0.57 | 80 | -0.27 |  | 0.62 | 39.8 | -0.172 | 5.19 | -0.5138122 | 1.023 | 0.095 |  |  | No Emin/Emax data | 1.28 | 31.7 | 8.1 | -0.2443483
ERKSAK | D01 | 852-2101a | HP | GA(C) | MC | 0.74 | 250 | -0.025 | 35.05155 | 0.13 | 32.8 | -0.06 | 1.5 | -0.1246006 | 0.875 | 0.043 | 0.808 | 0.614 |  | 1.265283 | 31.5 | 1.3 | -0.01372662 | 3.4
320/1 | D02 | 852-2101a | HP | GA(C) | MC | 0.717 | 250 | -0.04 | 46.90722 | 0.15 | 34.4 | 0.05 | 2.4 | -0.1428571 | 0.875 | 0.043 | 0.808 | 0.614 |  | 1.265283 | 31.5 | 2.9 | -0.03062912 | 3.4
| G561 | 852-2101 | IBM | GA(C) | DC | 0.572 | 100 | -0.204 | 121.6495 | 0.81 | 45.5 | -0.81 | 3.9 | -0.6377953 | 0.875 | 0.043 | 0.808 | 0.614 |  | 1.265283 | 31.5 | 14 | -0.1810374 | 3.4
| G562 | 852-2101 | IBM | GA(C) | MC | 0.552 | 400 | -0.201 | 131.9588 | 0.55 | 39.4 | -1.4 | 3.4 | -0.4647887 | 0.875 | 0.043 | 0.808 | 0.614 |  | 1.265283 | 31.5 | 7.9 | -0.1690426 | 3.4
| G563 | 852-2101 | IBM | GA(C) | MC | 0.583 | 400 | -0.17 | 115.9794 | 0.66 | 38.6 | -1.6 | 3.3 | -0.5409836 | 0.875 | 0.043 | 0.808 | 0.614 |  | 1.265283 | 31.5 | 7.1 | -0.1344426 | 3.4
ERKSAK | L1 | 862-2042 | HP | GA(C) |  | 0.628 | 100 | -0.111 | 76.48402 | 0.33 | 35.6 | -1.4 | 5.6 | -0.2972973 | 0.848 | 0.054 | 0.963 | 0.525 |  | 1.178151 | 29.5 | 6.1 | -0.07651112 | 3.5
355/3 | D1 | 862-2042 | HP | GA(C) |  | 0.552 | 100 | -0.186 | 93.83562 | 0.6 | 39.1 | -2.1 | 4.9 | -0.5 | 0.848 | 0.054 | 0.963 | 0.525 |  | 1.178151 | 29.5 | 9.6 | -0.1417111 | 3.5
| L3 | 862-2042 | HP | GA(C) |  | 0.71 | 195 | -0.012 | 57.76256 | 0.02 | 29.7 | 0.6 | 7.9 | -0.01986755 | 0.848 | 0.054 | 0.963 | 0.525 |  | 1.178151 | 29.5 | 0.2 | -0.01056312 | 3.5
| L2 | 862-2042 | HP | GA(C) |  | 0.615 | 400 | -0.092 | 79.45205 | 0.23 | 33.6 | -0.7 | 7 | -0.2136223 | 0.848 | 0.054 | 0.963 | 0.525 |  | 1.178151 | 29.5 | 4.1 | -0.06899812 | 3.5
| C166 | 862-2042 | HP | GA(C) |  | 0.537 | 50 | -0.218 | 97.26027 | 0.72 | 41.7 | -2.6 | 5.5 | -0.5806452 | 0.848 | 0.054 | 0.963 | 0.525 |  | 1.178151 | 29.5 | 12.2 | -0.1663411 | 3.5
ERKSAK | G661 | 862-2040 | HP | GA(C) | WP | 0.68 | 140 | -0.06947003 | 29.64602 | 0.3 | 36 | -0.35 | 3.9 | -0.2727273 | 0.816 | 0.031 | 0.747 | 0.521 |  | 1.265283 | 31.5 | 4.5 | -0.05621536 | 3.5
330/0.7 | G662 | 862-2040 | HP | GA(C) | WP | 0.677 | 60 | -0.08387731 | 30.97345 | 0.44 | 36.3 | -2.2 | 7.8 | -0.3837209 | 0.816 | 0.031 | 0.747 | 0.521 |  | 1.265283 | 31.5 | 4.8 | -0.03960864 | 3.5
| G663 | 862-2040 | HP | GA(C) | WP | 0.675 | 300 | -0.06420924 | 31.85841 | 0.24 | 35.4 | -1.8 | 11.7 | -0.2222222 | 0.816 | 0.031 | 0.747 | 0.521 |  | 1.265283 | 31.5 | 3.9 | -0.02668457 | 3.5
| G664 | 862-2040 | HP | GA(C) | WP | 0.635 | 300 | -0.1042092 | 49.55752 | 0.3 | 37.1 | -1.5 | 6 | -0.2727273 | 0.816 | 0.031 | 0.747 | 0.521 |  | 1.265283 | 31.5 | 5.6 | -0.07230957 | 3.5
| G665 | 862-2040 | HP | GA(C) | WP | 0.691 | 130 | -0.05946776 | 24.77876 | 0.31 | 33.9 | -0.19 | 8 | -0.2809668 | 0.816 | 0.031 | 0.747 | 0.521 |  | 1.265283 | 31.5 | 2.4 | -0.04888018 | 3.5
| G666 | 862-2040 | HP | GA(C) | WP | 0.71 | 60 | -0.05087731 | 16.37168 | 0.3 | 35.8 | -1.7 | 7.5 | -0.2727273 | 0.816 | 0.031 | 0.747 | 0.521 |  | 1.265283 | 31.5 | 4.3 | -0.01443264 | 3.5
| G667 | 862-2040 | HP | GA(C) | WP | 0.59 | 130 | -0.1604678 | 69.46903 | 0.62 | 39.3 | -0.18 | 4 | -0.5138122 | 0.816 | 0.031 | 0.747 | 0.521 |  | 1.265283 | 31.5 | 7.8 | -0.1502311 | 3.5
| G760 | 862-2089 | HP | GA(C) | WP | 0.698 | 250 | -0.04366386 | 21.68142 | 0.2 |  |  | 10 | -0.1875 | 0.816 | 0.031 | 0.747 | 0.521 | OCR=4 | 1.265283 | 31.5 | -31.5 | -0.06006119 | 3.5
| G761 | 862-2089 | HP | GA(C) | WP | 0.657 | 250 | -0.08466386 | 39.82301 | 0.28 | 35.3 | -1.38 | 6.4 | -0.2560976 | 0.816 | 0.031 | 0.747 | 0.521 | OCR=4 | 1.265283 | 31.5 | 3.8 | -0.1021442 | 3.5
| G762 | 862-2089 | HP | GA(C) | WP | 0.609 | 250 | -0.1326639 | 61.06195 | 0.51 | 37.6 | -1.78 | 4.3 | -0.4358974 | 0.816 | 0.031 | 0.747 | 0.521 | OCR=4 | 1.265283 | 31.5 | 6.1 | -0.1542512 | 3.5
| D-874 | 872-2009 | HP | GA(C) | MC | 0.798 | 200 | 0.05333193 | -22.56637 | 0 | 28.6 | 2.4 | 19 | 0 | 0.816 | 0.031 | 0.747 | 0.521 | OCR=8.75 | 1.265283 | 31.5 | -2.9 |  | 3.5
| D-681 | 882-2113 | HP | GA(C) | MC | 0.7753115 | 1000 | 0.0523115 | -12.52721 | -0.02 | 26.8 | 4 | 15.5 | 0.02013423 | 0.816 | 0.031 | 0.747 | 0.521 |  | 1.265283 | 31.5 | -4.7 | -0.01132628 | 3.5
| D-682 | 882-2113 | HP | GA(C) | MC | 0.7761991 | 500 | 0.04386715 | -12.91995 | 0 | 28.9 | 2.9 | 20 | 0 | 0.816 | 0.031 | 0.747 | 0.521 |  | 1.265283 | 31.5 | -2.6 |  | 3.5
| D-684 | 882-2113 | HP | GA(C) | MC | 0.8198136 | 200 | 0.07514553 | -32.21841 | 0 | 26.9 | 2 | 11 | 0 | 0.816 | 0.031 | 0.747 | 0.521 |  | 1.265283 | 31.5 | -4.6 |  | 3.5
| D-685 | 882-2113 | HP | GA(C) | MC | 0.8117968 | 200 | 0.06712873 | -28.67115 | -0.03 | 26.9 | 3.5 | 20 | 0.03030303 | 0.816 | 0.031 | 0.747 | 0.521 |  | 1.265283 | 31.5 | -4.6 |  | 3.5
ISSERK | 341 | 832-2029 | APPLE | GA(C) | MC | 0.634 | 200 | -0.102 | 52.5 | 0.388 | 36 | -1.1 | 4.5 | -0.3435655 | 0.833 | 0.043 | 0.76 | 0.52 |  | 1.221678 | 30.5 | 5.5 | -0.07426023 | 4.2
210/2 | 342 | 832-2029 | APPLE | GA(C) | MC | 0.713 | 202 | -0.023 | 19.58333 | 0.067 | 31.7 | 0.15 | 5.9 | -0.06553635 | 0.833 | 0.043 | 0.76 | 0.52 |  | 1.221678 | 30.5 | 1.2 | -0.01580373 | 4.2
| 343 | 832-2029 | APPLE | GA(C) | MC | 0.749 | 201 | 0.15 | 4.583333 | 0 | 29.5 | 0.95 | 9 | 0 | 0.833 | 0.043 | 0.76 | 0.52 |  | 1.221678 | 30.5 | -1 |  | 4.2
| 344 | 832-2029 | APPLE | GA(C) | MC | 0.676 | 300 | -0.05 | 35 | 0.15 | 32.7 | -0.15 | 5.7 | -0.1428571 | 0.833 | 0.043 | 0.76 | 0.52 |  | 1.221678 | 30.5 | 2.2 | -0.03772023 | 4.2
| 345 | 832-2029 | APPLE | GA(C) | MC | 0.692 | 114 | -0.051 | 28.33333 | 0.128 | 34 | -0.14 | 4 | -0.1227621 | 0.833 | 0.043 | 0.76 | 0.52 |  | 1.221678 | 30.5 | 3.5 | -0.03886543 | 4.2
ISSERK | 311 | 832-2029 | APPLE | GA(C) | WD | 0.665 | 202 | -0.012 | 58.92857 | 0.135 | 33.7 | -0.33 | 15.5 | -0.1291866 | 0.879 | 0.089 | 0.83 | 0.55 |  | 1.243472 | 31 | 2.7
210/5 | 312 | 832-2029 | APPLE | GA(C) | MC | 0.755 | 201 | 0.078 | 26.78571 | 0 | 31.3 | 2.13 | 20 | 0 | 0.879 | 0.089 | 0.83 | 0.55 |  | 1.243472 | 31 | 0.3
| 313 | 832-2029 | APPLE | GA(C) | WD | 0.64 | 201 | -0.037 | 67.85714 | 0.175 | 34 | -0.65 | 10.3 | -0.1653543 | 0.879 | 0.089 | 0.83 | 0.55 |  | 1.243472 | 31 | 3 | -0.005650506
| 314 | 832-2029 | APPLE | GA(C) | MC | 0.71 | 207 | 0.033 | 42.85714 | 0.03 | 31.8 | 0.96 | 20 | -0.02970297 | 0.879 | 0.089 | 0.83 | 0.55 |  | 1.243472 | 31 | 0.8
| G875 | 872-2034 | HP | GA(C) | MC | 0.683 | 1000 | 0.07 | 52.5 | 0.02 | 30.6 | -1.5 | 12.5 | -0.01986755 | 0.879 | 0.089 | 0.83 | 0.55 |  | 1.243472 | 31 | -0.4
ISSERK | 351 | 832-2029 | APPLE | GA(C) | MC | 0.659 | 205 | 0.016 | 47.85714 | 0 | 31.5 | 2.4 | 20.6 | 0 | 0.933 | 0.123 | 0.86 | 0.44 |  | 1.243472 | 31 | 0.5 | -0.0002063637 | 2.1
210/10 | 352 | 832-2029 | APPLE | GA(C) | MC | 0.621 | 201 | -0.023 | 56.90476 | 0.043 | 32.1 | 1.4 | 17.9 | -0.04239238 | 0.933 | 0.123 | 0.86 | 0.44 |  | 1.243472 | 31 | 1.1 | -0.02132417 | 2.1
| 353 | 832-2029 | APPLE | GA(C) | MC | 0.613 | 201 | -0.031 | 58.80952 | 0.051 | 31.7 | 0.6 | 9.4 | -0.05014749 | 0.933 | 0.123 | 0.86 | 0.44 |  | 1.243472 | 31 | 0.7 | -0.01685148 | 2.1
| 354 | 832-2029 | APPLE | GA(C) | MC | 0.6 | 102 | -0.08 | 61.90476 | 0.023 | 31.6 | 0.5 | 7.5 | -0.02282501 | 0.933 | 0.123 | 0.86 | 0.44 |  | 1.243472 | 31 | 0.6 |  | 2.1
| 355 | 832-2029 | APPLE | GA(C) | MC | 0.584 | 200 | -0.08 | 65.71429 | 0.073 | 32.6 | 0.1 | 13.5 | -0.07126586 | 0.933 | 0.123 | 0.86 | 0.44 |  | 1.243472 | 31 | 1.6 | -0.03679329 | 2.1
KOGYUK | 1 | 832-2029 | TABLE | GA(C) | MC | 0.56 | 347 | -0.12 | 75 | 0.45 | 40.4 | -1.3 | 5.2 | -0.3913043 | 0.844 | 0.064 | 0.83 | 0.47 |  | 1.308945 | 32.5 | 7.9 | -0.08378633 | 4.6
350/2 | 2 | 832-2029 | TABLE | GA(C) | MC | 0.693 | 349 | 0.013 | 38.05556 | 0.04 | 35 | 0.7 | 11.7 | -0.03947368 | 0.844 | 0.064 | 0.83 | 0.47 |  | 1.308945 | 32.5 | 2.5 |  | 4.6
| 5 | 832-2029 | TABLE | GA(C) | WD | 0.627 | 77 | -0.094 | 56.38889 | 0.21 | 36 | -1.3 | 8.4 | -0.1962617 | 0.844 | 0.064 | 0.83 | 0.47 |  | 1.308945 | 32.5 | 3.5 | -0.05691533 | 4.6
| 6 | 832-2029 | TABLE | GA(C) | WD | 0.625 | 350 | -0.055 | 56.94444 | 0.2 | 33.7 | -1.2 | 11.7 | -0.1875 | 0.844 | 0.064 | 0.83 | 0.47 |  | 1.308945 | 32.5 | 1.2 | -0.01956633 | 4.6
| 7 | 832-2029 | TABLE | GA(C) | MC | 0.639 | 80 | -0.083 | 53.05556 | 0.21 | 34.3 | -1.1 | 7.7 | -0.1962617 | 0.844 | 0.064 | 0.83 | 0.47 |  | 1.308945 | 32.5 | 1.8 | -0.04903733 | 4.6
| 8 | 832-2029 | TABLE | GA(C) | MC | 0.657 | 200 | -0.043 | 48.05556 | 0.14 | 36.8 | -0.6 | 7.7 | -0.133758 | 0.844 | 0.064 | 0.83 | 0.47 |  | 1.308945 | 32.5 | 4.3 | -0.01712433 | 4.6
| 9 | 832-2029 | TABLE | GA(C) | WD | 0.654 | 703 | -0.008 | 48.88889 | 0.09 | 33 |  | 15 | -0.08737864 | 0.844 | 0.064 | 0.83 | 0.47 |  | 1.308945 | 32.5 | 0.5 |  | 4.6
| 10 | 832-2029 | TABLE | GA(C) | WD | 0.605 | 152 | -0.1 | 62.5 | 0.31 | 35.4 | -1.8 | 6.5 | -0.2809668 | 0.844 | 0.064 | 0.83 | 0.47 |  | 1.308945 | 32.5 | 2.9 | -0.05517633 | 4.6
KOGYUK | 1 | 832-2009 | GRAPH | GA(V) | MC | 0.735 | 34 | -0.029 | 35.52632 | 0.19 | 36.3 | -2.9 |  | -0.1786834 | 0.924 | 0.104 | 0.87 | 0.49 | poor graph | 1.308945 | 32.5 | 3.8 | 0.05115303
350/5 | 2 | 832-2009 | GRAPH | GA(V) | MC | 0.722 | 73 | -0.009 | 38.94737 | 0.05 | 34 | -0.5 |  | -0.04918033 | 0.924 | 0.104 | 0.87 | 0.49 | poor graph | 1.308945 | 32.5 | 1.5 | 0.02807659
| 3 | 832-2009 | GRAPH | GA(V) | MC | 0.751 | 105 | 0.036 | 31.31579 |  | 34.9 |  |  | 0 | 0.924 | 0.104 | 0.87 | 0.49 | poor graph | 1.308945 | 32.5 | 2.4
| 4 | 832-2009 | GRAPH | GA(V) | MC | 0.751 | 207 | 0.066 | 31.31579 |  | 32.6 |  |  | 0 | 0.924 | 0.104 | 0.87 | 0.49 | poor graph | 1.308945 | 32.5 | 0.1
| 5 | 832-2009 | GRAPH | GA(V) | MC | 0.67 | 37 | -0.088 | 52.63158 | 0.04 | 38.4 | -1.9 |  | -0.03947368 | 0.924 | 0.104 | 0.87 | 0.49 | poor graph | 1.308945 | 32.5 | 5.9 | -0.02581628
| 6 | 832-2009 | GRAPH | GA(V) | MC | 0.673 | 66 | -0.061 | 51.84211 | 0.15 | 35.3 | -2.5 |  | -0.1428571 | 0.924 | 0.104 | 0.87 | 0.49 | poor graph | 1.308945 | 32.5 | 2.8 | 0.009345993
| 7 | 832-2009 | GRAPH | GA(V) | MC | 0.653 | 103 | -0.062 | 57.10526 | 0 | 35.2 | -0.1 |  | 0 | 0.924 | 0.104 | 0.87 | 0.49 | poor graph | 1.308945 | 32.5 | 2.7
| 8 | 832-2009 | GRAPH | GA(V) | MC | 0.711 | 209 | 0.027 | 41.84211 |  | 31.4 |  |  | 0 | 0.924 | 0.104 | 0.87 | 0.49 | poor graph | 1.308945 | 32.5 | -1.1
| 9 | 832-2009 | GRAPH | GA(V) | MC | 0.648 | 33 | -0.117 | 58.42105 | 0.18 | 41.3 | -4.5 |  | -0.1698113 | 0.924 | 0.104 | 0.87 | 0.49 | poor graph | 1.308945 | 32.5 | 8.8 | -0.00641033
| 10 | 832-2009 | GRAPH | GA(V) | MC | 0.658 | 67 | -0.077 | 55.78947 |  | 33.6 |  |  | 0 | 0.924 | 0.104 | 0.87 | 0.49 | poor graph | 1.308945 | 32.5 | 1.1
| 11 | 832-2009 | GRAPH | GA(V) | MC | 0.644 | 103 | -0.071 | 59.47368 |  | 35.6 |  |  | 0 | 0.924 | 0.104 | 0.87 | 0.49 | poor graph | 1.308945 | 32.5 | 3.1
| 12 | 832-2009 | GRAPH | GA(V) | MC | 0.618 | 214 | -0.064 | 66.31579 | 0.23 | 35.6 | -3.5 |  | -0.2136223 | 0.924 | 0.104 | 0.87 | 0.49 | poor graph | 1.308945 | 32.5 | 3.1 | 0.02266054
KOGYUK | 11 | 832-2029 | TABLE | GA(C) | MC | 0.732 | 123 | 0.073 | 42.12766 | -0.03 | 27.6 | 2.8 | 15 | 0.03030303 | 1.095 | 0.205 | 0.93 | 0.46 |  | 1.243472 | 31 | -3.4
350/10 | 12 | 832-2029 | TABLE | GA(C) | MC | 0.531 | 161 | -0.103 | 84.89362 | 0.4 | 35.4 | -0.9 | 3.7 | -0.3529412 | 1.095 | 0.205 | 0.93 | 0.46 |  | 1.243472 | 31 | 4.4 | -0.04156542
| 13 | 832-2029 | TABLE | GA(C) | MC | 0.619 | 101 | -0.057 | 66.17021 | 0.07 | 32.4 | -0.3 | 7.4 | -0.06840391 | 1.095 | 0.205 | 0.93 | 0.46 |  | 1.243472 | 31 | 1.4 | -0.004487425
| 14 | 832-2029 | TABLE | GA(C) | WD | 0.601 | 215 | -0.008 | 70 | 0.13 | 31.1 | -0.4 | 12.8 | -0.1246006 | 1.095 | 0.205 | 0.93 | 0.46 |  | 1.243472 | 31 | 0.1
| 15 | 832-2029 | TABLE | GA(C) | WD | 0.636 | 100 | -0.04 | 62.55319 | 0.08 | 33 | 0.26 | 16.2 | -0.07792208 | 1.095 | 0.205 | 0.93 | 0.46 |  | 1.243472 | 31 | 2
| 16 | 832-2029 | TABLE | GA(C) | WD | 0.58 | 203 | -0.031 | 74.46809 | 0.23 | 34.9 | -0.5 | 6.5 | -0.2136223 | 1.095 | 0.205 | 0.93 | 0.46 |  | 1.243472 | 31 | 3.9
KOGYUK | 211 | 832-2029 | TABLE | GA(C) | WD | 0.606 | 207 | -0.152 | 85.16129 | 0.49 | 35.1 | -2.2 | 8.6 | -0.4212034 | 0.902 | 0.062 | 0.87 | 0.56 |  | 1.199904 | 30 | 5.1 | -0.1029148 | 3.7
280/5 | 212 | 832-2029 | TABLE | GA(C) | WD | 0.702 | 205 | -0.056 | 54.19355 | 0.13 | 32.9 | -1.2 | 15.6 | -0.1246006 | 0.902 | 0.062 | 0.87 | 0.56 |  | 1.199904 | 30 | 2.9 | -0.02182282 | 3.7
| 213 | 832-2029 | TABLE | GA(C) | MC | 0.746 | 205 | -0.012 | 40 | 0.005 | 30.9 | 1 | 13.5 | -0.004991681 | 0.902 | 0.062 | 0.87 | 0.56 |  | 1.199904 | 30 | 0.9 | -0.01570682 | 3.7
| 214 | 832-2029 | TABLE | GA(C) | MC | 0.804 | 193 | 0.046 | 21.29032 | 0 | 29.6 | 2.2 | 23.4 | 0 | 0.902 | 0.062 | 0.87 | 0.56 |  | 1.199904 | 30 | -0.4 |  | 3.7
| 215 | 832-2029 | TABLE | GA(C) | WD | 0.659 | 208 | -0.098 | 68.06452 | 0.18 | 35.1 | -1.2 | 12 | -0.1698113 | 0.902 | 0.062 | 0.87 | 0.56 |  | 1.199904 | 30 | 5.1 | -0.06433882 | 3.7
NERLERK | 151 | 882-2086 | HP | GA(C) | MC | 0.714 | 200 | -0.032 | 35.50725 | 0.14 | 33.3 | -0.55 | 13.4 | -0.133758 | 0.849 | 0.049 | 0.812 | 0.536 |  | 1.221678 | 30.5 | 2.8 | -0.01144457 | 5.2
300/1 | 152 | 882-2086 | HP | GA(C) | MC | 0.571 | 50 | -0.195 | 87.31884 | 0.74 | 42.2 | -3.5 | 7.2 | -0.5935829 | 0.849 | 0.049 | 0.812 | 0.536 |  | 1.221678 | 30.5 | 11.7 | -0.1288866 | 5.2
| 154c | 882-2086 | HP | GA(C) | MC | 0.758 | 50 | -0.008 | 19.56522 | 0.08 | 33.3 | -0.37 | 9.7 | -0.07792208 | 0.849 | 0.049 | 0.812 | 0.536 |  | 1.221678 | 30.5 | 2.8 |  | 5.2
| 156 | 882-2086 | HP | GA(C) | MC | 0.66 | 200 | -0.076 | 55.07246 | 0.38 | 36.1 | -0.97 | 5 | -0.3372781 | 0.849 | 0.049 | 0.812 | 0.536 |  | 1.221678 | 30.5 | 5.6 | -0.04876957 | 5.2
| 157 | 882-2086 | HP | GA(C) | MC | 0.578 | 200 | -0.158 | 84.78261 | 0.69 | 40.2 | -2.94 | 7.3 | -0.5609756 | 0.849 | 0.049 | 0.812 | 0.536 |  | 1.221678 | 30.5 | 9.7 | -0.1004784 | 5.2
| 158 | 882-2086 | HP | GA(C) | MC | [9 empty] | 0.849 | 0.049 | 0.812 | 0.536 |  | 1.221678 | 30.5 | -30.5 |  | 5.2
ALASKAN | S061 | 842-2069 | APPLE | GA(C) | MC | 0.736 | 131 | -0.096 | 41.23711 | 0.27 | 35.9 | -1.5 | 8.5 | -0.2477064 | 0.91 | 0.037 | 0.856 | 0.565 |  | 1.221678 | 30.5 | 5.4 | -0.0615569
BEAU. SEA | S062 | 842-2069 | APPLE | GA(C) | DC | 0.678 | 201 | -0.147 | 61.16838 | 0.44 | 38.3 | -1.3 | 5.8 | -0.3837209 | 0.91 | 0.037 | 0.856 | 0.565 |  | 1.221678 | 30.5 | 7.8 | -0.1167829 | 3.6
140/5 | S063 | 842-2069 | APPLE | GA(C) | MC | 0.731 | 201 | -0.094 | 42.95533 | 0.24 | 35.6 | -0.7 | 5.8 | -0.2222222 | 0.91 | 0.037 | 0.856 | 0.565 |  | 1.221678 | 30.5 | 5.1 | -0.0734799 | 3.6
| S064 | 842-2069 | APPLE | GA(C) | MC | 0.867 | 99 | 0.03 | -3.780069 | -0.01 | 31.3 | 1.5 | 20 | 0.01003344 | 0.91 | 0.037 | 0.856 | 0.565 |  | 1.221678 | 30.5 | 0.8 |  | 3.6
| S065 | 842-2069 | APPLE | GA(C) | MC | 0.86 | 302 | 0.041 | -1.37457 | -0.015 | 31.4 | 3.2 | 20 | 0.01507538 | 0.91 | 0.037 | 0.856 | 0.565 |  | 1.221678 | 30.5 | 0.9 | -0.0101169 | 3.6
| S066 | 842-2069 | APPLE | GA(C) | DC | 0.659 | 60 | -0.186 | 67.69759 | 0.57 | 41 | -1.7 | 4.3 | -0.4789916 | 0.91 | 0.037 | 0.856 | 0.565 |  | 1.221678 | 30.5 | 10.5 | -0.1493939 | 3.6
| S067 | 842-2069 | APPLE | GA(C) | MC | 0.779 | 103 | -0.056 | 26.46048 | 0.18 | 32.8 | -0.1 | 2.3 | -0.1698113 | 0.91 | 0.037 | 0.856 | 0.565 |  | 1.221678 | 30.5 | 2.3 | -0.0458179 | 3.6
ALASKAN | S068 | 842-2069 | APPLE | GA(C) | MC | 0.761 | 401 | -0.02 | 24.7557 | 0.04 | 31.4 | 0.6 | 6.6 | -0.03947368 | 0.92 | 0.053 | 0.837 | 0.53 |  | 1.199904 | 30 | 1.4 | -0.01880925 | 3.6
BEAU. SEA | S069 | 842-2069 | APPLE | GA(C) | DC | 0.72 | 201 | -0.075 | 38.11075 | 0.23 | 34.4 | -0.4 | 3.7 | -0.2136223 | 0.92 | 0.053 | 0.837 | 0.53 |  | 1.199904 | 30 | 4.4 | -0.05636325 | 3.6
140/10 | S070 | 842-2069 | APPLE | GA(C) | MC | 0.775 | 200 | -0.022 | 20.19544 | 0.06 | 32.4 | 0.1 | 6.3 | -0.05882353 | 0.92 | 0.053 | 0.837 | 0.53 |  | 1.199904 | 30 | 2.4 | -0.01201825 | 3.6
| S071 | 842-2069 | APPLE | GA(C) | MC | 0.837 | 202 | 0.03 | 0 | 0 | 30.5 | 1.5 | 20.5 | 0 | 0.92 | 0.053 | 0.837 | 0.53 |  | 1.199904 | 30 | 0.5 |  | 3.6
| S072 | 842-2069 | APPLE | GA(C) | DC | 0.646 | 50 | -0.183 | 62.21498 | 0.61 | 43.1 | -3.1 | 6.7 | -0.5069252 | 0.92 | 0.053 | 0.837 | 0.53 |  | 1.199904 | 30 | 13.1 | -0.1202172 | 3.6
| S073 | 842-2069 | APPLE | GA(C) | DC | 0.635 | 200 | -0.162 | 65.79805 | 0.51 | 40 | -2.3 | 7.5 | -0.4358974 | 0.92 | 0.053 | 0.837 | 0.53 |  | 1.199904 | 30 | 10 | -0.1126382 | 3.6
| S074 | 842-2069 | APPLE | GA(C) | DC | 0.635 | 500 | -0.141 | 65.79805 | 0.37 | 37.3 | -1.7 | 9.3 | -0.3293769 | 0.92 | 0.053 | 0.837 | 0.53 |  | 1.199904 | 30 | 7.3 | -0.1014482 | 3.6
CASTRO | 31 | CASTRO | GRAPH | HARVARD | MC | 0.775 | 30 | 0.043 | 19.11765 | 0 | 30.6 | 2.5 | 24.3 |  | 0.791 | 0.041 | 0.84 | 0.5 |  | 1.221678 | 30.5 | 0.1
SAND B | 32 | THESIS | GRAPH | HARVARD | MC | 0.756 | 30 | 0.024 | 24.70588 | 0 | 31 | 1.7 | 20 |  | 0.791 | 0.041 | 0.84 | 0.5 |  | 1.221678 | 30.5 | 0.5
150/0 | 51 |  | GRAPH | HARVARD | MC | 0.793 | 49 | 0.07 | 13.82353 | 0 | 30.8 |  | 24.2 |  | 0.791 | 0.041 | 0.84 | 0.5 |  | 1.221678 | 30.5 | 0.3
| 11 |  | GRAPH | HARVARD | MC | 0.783 | 98 | 0.073 | 16.76471 | 0 | 31 | 3 | 24.3 |  | 0.791 | 0.041 | 0.84 | 0.5 |  | 1.221678 | 30.5 | 0.5
| 12 |  | GRAPH | HARVARD | MC | 0.768 | 98 | 0.058 | 21.17647 | 0 | 31 | 2 | 22 |  | 0.791 | 0.041 | 0.84 | 0.5 |  | 1.221678 | 30.5 | 0.5
| 13 |  | GRAPH | HARVARD | MC | 0.705 | 98 | -0.005 | 39.70588 | 0.035 | 31.6 | 0.2 | 19 | -0.03459638 | 0.791 | 0.041 | 0.84 | 0.5 |  | 1.221678 | 30.5 | 1.1
| 14 |  | GRAPH | HARVARD | MC | 0.518 | 98 | -0.195 | 94.70588 | 0.83 | 40.7 | -1.8 | 3.3 | -0.6501305 | 0.791 | 0.041 | 0.84 | 0.5 |  | 1.221678 | 30.5 | 10.2 | -0.1583645
| 41 |  | GRAPH | HARVARD | MC | 0.762 | 392 | 0.077 | 22.94118 | 0 | 29.4 | 3 | 17 | 0 | 0.791 | 0.041 | 0.84 | 0.5 |  | 1.221678 | 30.5 | -1.1
| 42 |  | GRAPH | HARVARD | MC | 0.722 | 392 | 0.037 | 34.70588 | 0 | 30.2 | 1.8 | 3.8 | 0 | 0.791 | 0.041 | 0.84 | 0.5 |  | 1.221678 | 30.5 | -0.3
| 43 |  | GRAPH | HARVARD | MC | 0.506 | 392 | -0.179 | 98.23529 | 0.67 | 40.2 | -2.1 | 18 | -0.5476839 | 0.791 | 0.041 | 0.84 | 0.5 |  | 1.221678 | 30.5 | 9.7 | -0.1380625
| 101 |  | GRAPH | HARVARD | MC | 0.73 | 980 | 0.06 | 32.35294 | 0 | 29.5 | 2.9 | 18 | 0 | 0.791 | 0.041 | 0.84 | 0.5 |  | 1.221678 | 30.5 | -1 | 0
| 102 |  | GRAPH | HARVARD | MC | 0.516 | 980 | -0.154 | 95.29412 | 0.587 | 38.5 | -1.3 | 4.6 | -0.4909395 | 0.791 | 0.041 | 0.84 | 0.5 |  | 1.221678 | 30.5 | 8 | -0.1249805
CASTRO | 11 | CASTRO | GRAPH | HARVARD | MC | 0.899 | 98 | -0.01 | 27.57576 | 0.026 | 34.4 | 0.4 | 14.6 | -0.0257766 | 0.988 | 0.038 | 0.99 | 0.66 |  | 1.3745 | 34 | 0.4 | -0.007482894 | 2.8
SAND C | 12 | THESIS | GRAPH | HARVARD | MC | 0.646 | 98 | -0.264 | 104.2424 | 0.99 | 45.9 | -3.4 | 5 | -0.7443609 | 0.988 | 0.038 | 0.99 | 0.66 |  | 1.3745 | 34 | 11.9 | -0.1979229 | 2.8
280/0 | 41 |  | GRAPH | HARVARD | MC | 0.879 | 392 | -0.008 | 33.63636 | 0 | 34.6 | 2.5 | 16.4 | 0 | 0.988 | 0.038 | 0.99 | 0.66 |  | 1.3745 | 34 | 0.6 | -0.04486189 | 2.8
| 42 |  | GRAPH | HARVARD | MC | 0.636 | 392 | -0.251 | 107.2727 | 0.52 | 42.9 | -1.6 | 6.8 | -0.4431818 | 0.988 | 0.038 | 0.99 | 0.66 |  | 1.3745 | 34 | 8.9 | -0.2147109 | 2.8
HILTON | 260 | 852-2041 | APPLE | GA(C) | MC | 0.756 | 199 | -0.169 | 68.37209 | 0.32 | 39.9 | -1.3 | 11.4 | -0.2891566 | 1.315 | 0.17 | 1.05 | 0.62 |  | 1.418213 | 35 | 4.9 | -0.09891655 | 3
MINES | 261 | 852-2041 | APPLE | GA(C) | MC | 0.708 | 200 | -0.217 | 79.53488 | 0.43 | 40.4 | -2.8 | 13.1 | -0.3760933 | 1.315 | 0.17 | 1.05 | 0.62 |  | 1.418213 | 35 | 5.4 | -0.1219206 | 3
200/2.5 | 262 | 852-2041 | APPLE | GA(C) | MC | 0.873 | 200 | -0.052 | 41.16279 | 0.06 | 35.1 | 0.95 | 15.8 | -0.05882353 | 1.315 | 0.17 | 1.05 | 0.62 |  | 1.418213 | 35 | 0.1 | -0.02253805 | 3
| 263 | 852-2041 | APPLE | GA(C) | MC | 0.816 | 80 | -0.177 | 54.4186 | 0.3 | 38.9 | -0.55 | 4.9 | -0.2727273 | 1.315 | 0.17 | 1.05 | 0.62 |  | 1.418213 | 35 | 3.9 | -0.1197566 | 3
| 264 | 852-2041 | APPLE | GA(C) | MC | 0.826 | 200 | -0.099 | 52.09302 | 0.13 | 37.5 | 0.25 | 14 | -0.1246006 | 1.315 | 0.17 | 1.05 | 0.62 |  | 1.418213 | 35 | 2.5 | -0.05630955 | 3
| 265 | 852-2041 | APPLE | GA(C) | MC | 0.841 | 1000 | 0.032 | 48.60465 | -0.21 | 32.8 | 8 | 21.4 | 0.2258065 | 1.315 | 0.17 | 1.05 | 0.62 |  | 1.418213 | 35 | -2.2 | -0.06802455 | 3
HOKKSUND | 3 | 842-2007 | GRAPH | Kildalen (1982) |  | 0.541 | 36 | -0.309 | 102.5 |  | 46.1 | -1.3 | 3.2 | 0 | 0.934 | 0.054 | 0.91 | 0.55 |  | 1.287108 | 32 | 14.1 | -0.2758239 | 3.4
390/0 | 4 | 842-2007 | GRAPH | Kildalen (1982) |  | 0.574 | 38 | -0.275 | 93.33333 | 1.07 | 46.6 | -2.4 | 2.9 | -0.7886978 | 0.934 | 0.054 | 0.91 | 0.55 |  | 1.287108 | 32 | 14.6 | -0.2240809 | 3.4
| 5 | 842-2007 | GRAPH | Kildalen (1982) |  | 0.579 | 36 | -0.271 | 91.94444 | 0.77 | 46.4 | -1.6 | 2.3 | -0.6127321 | 0.934 | 0.054 | 0.91 | 0.55 |  | 1.287108 | 32 | 14.4 | -0.2325929 | 3.4
| 6 | 842-2007 | GRAPH | Kildalen (1982) |  | 0.564 | 19 | -0.258 | 96.11111 | 0.87 | 40 | -2.5 | 3.9 | -0.6744186 | 0.934 | 0.054 | 0.91 | 0.55 |  | 1.287108 | 32 | 8 | -0.2057569 | 3.4
| 7 | 842-2007 | GRAPH | Kildalen (1982) |  | 0.557 | 233 | -0.249 | 98.05556 | 0.85 | 43.9 | -2.2 | 3.8 | -0.6623377 | 0.934 | 0.054 | 0.91 | 0.55 |  | 1.287108 | 32 | 11.9 | -0.2016029 | 3.4
| 8 | 842-2007 | GRAPH | Kildalen (1982) |  | 0.571 | 63 | -0.266 | 94.16667 | 0.79 | 44.8 | -1.8 | 3 | -0.6253298 | 0.934 | 0.054 | 0.91 | 0.55 |  | 1.287108 | 32 | 12.8 | -0.2245789 | 3.4
| 12 | 842-2007 | GRAPH | Kildalen (1982) |  | 0.682 | 34 | -0.169 | 63.33333 | 0.64 | 41.3 | -1.4 | 2.9 | -0.5274725 | 0.934 | 0.054 | 0.91 | 0.55 |  | 1.287108 | 32 | 9.3 | -0.1323089 | 3.4
| 13 | 842-2007 | GRAPH | Kildalen (1982) |  | 0.659 | 116 | -0.164 | 69.72222 | 0.53 | 41.8 | -1.7 | 3.8 | -0.4504249 | 0.934 | 0.054 | 0.91 | 0.55 |  | 1.287108 | 32 | 9.8 | -0.1226539 | 3.4
| 14 | 842-2007 | GRAPH | Kildalen (1982) |  | 0.651 | 216 | -0.156 | 71.94444 | 0.48 | 40.4 | -1.2 | 4.2 | -0.4137931 | 0.934 | 0.054 | 0.91 | 0.55 |  | 1.287108 | 32 | 8.4 | -0.1230449 | 3.4
| 16 | 842-2007 | GRAPH | Kildalen (1982) |  | 0.676 | 37 | -0.173 | 65 | 0.7 | 42 | -1.4 | 2.6 | -0.5675676 | 0.934 | 0.054 | 0.91 | 0.55 |  | 1.287108 | 32 | 10 | -0.1363929 | 3.4
| 17 | 842-2007 | GRAPH | Kildalen (1982) |  | 0.557 | 38 | -0.291 | 98.05556 | 1.16 | 47 | -2.5 | 2.6 | -0.8365385 | 0.934 | 0.054 | 0.91 | 0.55 |  | 1.287108 | 32 | 15 | -0.2389319 | 3.4
| 18 | 842-2007 | GRAPH | Kildalen (1982) |  | 0.645 | 37 | -0.204 | 73.61111 | 0.8 | 43.4 | -1.6 | 2.7 | -0.6315789 | 0.934 | 0.054 | 0.91 | 0.55 |  | 1.287108 | 32 | 11.4 | -0.1645369 | 3.4
| 19 | 842-2007 | GRAPH | Kildalen (1982) |  | 0.712 | 37 | -0.137 | 55 | 0.5 | 41 | -1.1 | 3.1 | -0.4285714 | 0.934 | 0.054 | 0.91 | 0.55 |  | 1.287108 | 32 | 9 | -0.1050249 | 3.4
| 4A | 842-2007 | GRAPH | Kildalen (1982) |  | 0.559 | 38 | -0.289 | 97.5 | 1.11 | 48 | -3.5 | 3.9 | -0.810219 | 0.934 | 0.054 | 0.91 | 0.55 |  | 1.287108 | 32 | 16 | -0.2212919 | 3.4
| 4B | 842-2007 | GRAPH | Kildalen (1982) |  | 0.573 | 38 | -0.275 | 93.61111 | 1.09 | 47.4 | -2.2 | 2.6 | -0.799511 | 0.934 | 0.054 | 0.91 | 0.55 |  | 1.287108 | 32 | 15.4 | -0.2272509 | 3.4
| 12A | 842-2007 | GRAPH | Kildalen (1982) |  | 0.625 | 37 | -0.224 | 79.16667 | 0.86 | 44.6 | -1.7 | 2.4 | -0.6683938 | 0.934 | 0.054 | 0.91 | 0.55 |  | 1.287108 | 32 | 12.6 | -0.1832319 | 3.4
| 12B | 842-2007 | GRAPH | Kildalen (1982) |  | 0.627 | 37 | -0.222 | 78.61111 | 0.75 | 45.2 | -1.9 | 2.8 | -0.6 | 0.934 | 0.054 | 0.91 | 0.55 |  | 1.287108 | 32 | 13.2 | -0.1779439 | 3.4
LEIGHTON | 161 | 882-2068 | HP | GA(C) | MC | 0.803 | 200 | -0.095 | 61.45251 | 0.27 | 34.3 | -1 | 6.8 | -0.2477064 | 0.972 | 0.054 | 1.023 | 0.665 |  | 1.243472 | 31 | 3.3 | -0.06441682 | 3.1
BUZZARD | 162 | 882-2068 | HP | GA(C) | MC | 0.756 | 100 | -0.161 | 74.58101 | 0.47 | 36.2 | -1.3 | 4.7 | -0.4063401 | 0.972 | 0.054 | 1.023 | 0.665 |  | 1.243472 | 31 | 5.2 | -0.1256188 | 3.1
120/5 | 163 | 882-2068 | HP | GA(C) | MC | 0.889 | 1000 | 0.025 | 37.43017 | 0 | 29.9 | 2.3 | 20 | 0 | 0.972 | 0.054 | 1.023 | 0.665 |  | 1.243472 | 31 | -1.1 | -0.005893824 | 3.1
| 164 | 882-2068 | HP | GA(C) | MC | 0.703 | 50 | -0.231 | 89.38547 | 0.57 | 41.3 | -3.5 | 8 | -0.4789916 | 0.972 | 0.054 | 1.023 | 0.665 |  | 1.243472 | 31 | 10.3 | -0.1588418 | 3.1
| 165 | 882-2068 | HP | GA(C) | MC | 0.926 | 50 | -0.008 | 27.09497 | 0.06 | 34.9 | 0.4 | 16 | -0.05882353 | 0.972 | 0.054 | 1.023 | 0.665 |  | 1.243472 | 31 | 3.9 | -0.003150824 | 3.1
| 166 | 882-2068 | HP | GA(C) | MC | 0.807 | 1000 | -0.057 | 60.3352 | 0.075 | 31.1 | 0.3 | 18 | -0.07317073 | 0.972 | 0.054 | 1.023 | 0.665 |  | 1.243472 | 31 | 0.1 | -0.04986782 | 3.1
MONTEREY | 1 | 842-2007 | GRAPH | Durgunoglu,1973 |  | 0.802 | 30 | -0.03 | 6.428571 |  | 36.4 |  |  |  | 0.878 | 0.029 | 0.82 | 0.54 | to be omitted | 1.287108 | 32 | 4.4
370/0 | 2 | 842-2007 | GRAPH | Durgunoglu,1973 |  | 0.76 | 30 | -0.07 | 21.42857 |  | 39 |  |  |  | 0.878 | 0.029 | 0.82 | 0.54 | to be omitted | 1.287108 | 32 | 7
| 3 | 842-2007 | GRAPH | Durgunoglu,1973 |  | 0.692 | 30 | -0.14 | 45.71429 |  | 41.2 |  |  |  | 0.878 | 0.029 | 0.82 | 0.54 | to be omitted | 1.287108 | 32 | 9.2
| 4 | 842-2007 | GRAPH | Durgunoglu,1973 |  | 0.585 | 30 | -0.247 | 83.92857 |  | 46.5 |  |  |  | 0.878 | 0.029 | 0.82 | 0.54 | to be omitted | 1.287108 | 32 | 14.5
| 5 | 842-2007 | GRAPH | Durgunoglu,1973 |  | 0.802 | 59 | -0.022 | 6.428571 |  | 36 |  |  |  | 0.878 | 0.029 | 0.82 | 0.54 | to be omitted | 1.287108 | 32 | 4
| 6 | 842-2007 | GRAPH | Durgunoglu,1973 |  | 0.736 | 59 | -0.088 | 30 |  | 39 |  |  |  | 0.878 | 0.029 | 0.82 | 0.54 | to be omitted | 1.287108 | 32 | 7
| 7 | 842-2007 | GRAPH | Durgunoglu,1973 |  | 0.692 | 59 | -0.132 | 45.71429 |  | 40.9 |  |  |  | 0.878 | 0.029 | 0.82 | 0.54 | to be omitted | 1.287108 | 32 | 8.9
| 8 | 842-2007 | GRAPH | Durgunoglu,1973 |  | 0.585 | 59 | -0.239 | 83.92857 |  | 46.5 |  |  |  | 0.878 | 0.029 | 0.82 | 0.54 | to be omitted | 1.287108 | 32 | 14.5
| 9 | 842-2007 | GRAPH | Durgunoglu,1973 |  | 0.797 | 98 | -0.02 | 8.214286 |  | 35.1 |  |  |  | 0.878 | 0.029 | 0.82 | 0.54 | to be omitted | 1.287108 | 32 | 3.1
| 10 | 842-2007 | GRAPH | Durgunoglu,1973 |  | 0.735 | 98 | -0.082 | 30.35714 |  | 38 |  |  |  | 0.878 | 0.029 | 0.82 | 0.54 | to be omitted | 1.287108 | 32 | 6
| 11 | 842-2007 | GRAPH | Durgunoglu,1973 |  | 0.669 | 98 | -0.148 | 53.92857 |  | 41.2 |  |  |  | 0.878 | 0.029 | 0.82 | 0.54 | to be omitted | 1.287108 | 32 | 9.2
| 12 | 842-2007 | GRAPH | Durgunoglu,1973 |  | 0.585 | 98 | -0.232 | 83.92857 |  | 45.2 |  |  |  | 0.878 | 0.029 | 0.82 | 0.54 | to be omitted | 1.287108 | 32 | 13.2
| 13 | 842-2007 | GRAPH | Durgunoglu,1973 |  | 0.783 | 294 | -0.02 | 13.21429 |  | 33.6 |  |  |  | 0.878 | 0.029 | 0.82 | 0.54 | to be omitted | 1.287108 | 32 | 1.6
| 14 | 842-2007 | GRAPH | Durgunoglu,1973 |  | 0.731 | 294 | -0.072 | 31.78571 |  | 35.8 |  |  |  | 0.878 | 0.029 | 0.82 | 0.54 | to be omitted | 1.287108 | 32 | 3.8
| 15 | 842-2007 | GRAPH | Durgunoglu,1973 |  | 0.681 | 294 | -0.122 | 49.64286 |  | 37.3 |  |  |  | 0.878 | 0.029 | 0.82 | 0.54 | to be omitted | 1.287108 | 32 | 5.3
| 16 | 842-2007 | GRAPH | Durgunoglu,1973 |  | 0.575 | 294 | -0.228 | 87.5 |  | 42.1 |  |  |  | 0.878 | 0.029 | 0.82 | 0.54 | to be omitted | 1.287108 | 32 | 10.1
| 101 | 842-2007 | GRAPH | Lade (1972) |  | 0.746 | 30 | -0.08 | 26.42857 | 0.24 | 34.8 |  |  | -0.2222222 | 0.878 | 0.029 | 0.82 | 0.54 |  | 1.287108 | 32 | 2.8 | -0.08117078 | 2.7
| 102 | 842-2007 | GRAPH | Lade (1972) |  | 0.744 | 59 | -0.074 | 27.14286 | 0.19 | 34.4 |  |  | -0.1786834 | 0.878 | 0.029 | 0.82 | 0.54 |  | 1.287108 | 32 | 2.4 | -0.07479031 | 2.7
| 103 | 842-2007 | GRAPH | Lade (1972) |  | 0.744 | 118 | -0.065 | 27.14286 | 0.18 | 34.7 |  |  | -0.1698113 | 0.878 | 0.029 | 0.82 | 0.54 |  | 1.287108 | 32 | 2.7 | -0.06595729 | 2.7
| 104 | 842-2007 | GRAPH | Lade (1972) |  | 0.533 | 30 | -0.293 | 102.5 | 1.14 | 46.5 |  |  | -0.826087 | 0.878 | 0.029 | 0.82 | 0.54 |  | 1.287108 | 32 | 14.5 | -0.2893731 | 2.7
| 105 | 842-2007 | GRAPH | Lade (1972) |  | 0.534 | 59 | -0.284 | 102.1429 | 1 | 44.3 |  |  | -0.75 | 0.878 | 0.029 | 0.82 | 0.54 |  | 1.287108 | 32 | 12.3 | -0.2808859 | 2.7
| 106 | 842-2007 | GRAPH | Lade (1972) |  | 0.54 | 118 | -0.268 | 100 | 0.96 | 44.8 |  |  | -0.7272727 | 0.878 | 0.029 | 0.82 | 0.54 |  | 1.287108 | 32 | 12.8 | -0.2659277 | 2.7
OTTAWA | 160 | 852-2041 | APPLE | GA(C) | MC | 0.738 | 200 | 0.049 | 17.33333 | 0 | 28.7 | 1.9 | 17.4 | 0 | 0.754 | 0.028 | 0.79 | 0.49 |  | 1.134722 | 28.5 | 0.2 |  | 4.8
530/0 | 161 | 852-2041 | APPLE | GA(C) | MC | 0.67 | 200 | -0.019 | 40 | 0.125 | 30.1 | -0.45 | 10.5 | -0.12 | 0.754 | 0.028 | 0.79 | 0.49 |  | 1.134722 | 28.5 | 1.6 | -0.005706426 | 4.8
| 162 | 852-2041 | APPLE | GA(C) | MC | 0.601 | 220 | -0.08 | 63 | 0.45 | 34.2 | -1 | 3.8 | -0.3913043 | 0.754 | 0.028 | 0.79 | 0.49 |  | 1.134722 | 28.5 | 5.7 | -0.05821143 | 4.8
| 163 | 852-2041 | APPLE | GA(C) | MC | 0.534 | 50 | -0.172 | 85.33333 | 0.78 | 40.3 | -2.3 | 3.6 | -0.6190476 | 0.754 | 0.028 | 0.79 | 0.49 |  | 1.134722 | 28.5 | 11.8 | -0.1309394 | 4.8
| 164 | 852-2041 | APPLE | GA(C) | MC | 0.535 | 200 | -0.154 | 85 | 0.77 | 37.7 | -1.5 | 3.4 | -0.6127321 | 0.754 | 0.028 | 0.79 | 0.49 |  | 1.134722 | 28.5 | 9.2 | -0.1251964 | 4.8
| 165 | 852-2041 | APPLE | GA(C) | MC | 0.527 | 100 | -0.17 | 87.66667 | 0.71 | 38.6 | -2 | 4 | -0.574124 | 0.754 | 0.028 | 0.79 | 0.49 |  | 1.134722 | 28.5 | 10.1 | -0.1336814 | 4.8
REID | 360 | 852-2041 | APPLE | GA(C) | MC | 0.763 | 200 | -0.099 | 33.4375 | 0.22 | 34.7 | -0.7 | 5.5 | -0.2049689 | 1.014 | 0.065 | 0.87 | 0.55 |  | 1.287108 | 32 | 2.7 | -0.07083856 | 3.8
BEDFORD | 361 | 852-2041 | APPLE | GA(C) | MC | 0.828 | 200 | -0.034 | 13.125 | 0.07 | 33.2 |  | 16 | -0.06840391 | 1.014 | 0.065 | 0.87 | 0.55 |  | 1.287108 | 32 | 1.2 | -0.01817956 | 3.8
240/0 | 362 | 852-2041 | APPLE | GA(C) | MC | 0.73 | 200 | -0.13 | 43.75 | 0.45 | 36.8 | -2 | 6.2 | -0.3913043 | 1.014 | 0.065 | 0.87 | 0.55 |  | 1.287108 | 32 | 4.8 | -0.07957956 | 3.8
| 363 | 852-2041 | APPLE | GA(C) | MC | 0.684 | 200 | -0.158 | 58.125 | 0.61 | 41 | -0.8 | 4.8 | -0.5069252 | 1.014 | 0.065 | 0.87 | 0.55 |  | 1.287108 | 32 | 9 | -0.1287076 | 3.8
| 364 | 852-2041 | APPLE | GA(C) | MC | 0.674 | 80 | -0.219 | 61.25 | 0.78 | 41 | -1.8 | 3.4 | -0.6190476 | 1.014 | 0.065 | 0.87 | 0.55 |  | 1.287108 | 32 | 9 | -0.1730476 | 3.8
TICINO-4 | 261 | 862-2042 | HP | GA(C) | MC | 0.771 | 200 | -0.086 | 41.03448 | 0.09 | 33.8 | -0.1 | 8 | -0.08737864 | 0.986 | 0.056 | 0.89 | 0.6 |  | 1.243472 | 31 | 2.8 | -0.07121089 | 2.9
530/0 | 262 | 862-2042 | HP | GA(C) | MC | 0.851 | 200 | -0.005 | 13.44828 | 0 | 30.8 | 1.8 | 9.8 | 0 | 0.986 | 0.056 | 0.89 | 0.6 |  | 1.243472 | 31 | -0.2 | -0.02529989 | 2.9
| 263 | 862-2042 | HP | GA(C) | MC | 0.782 | 200 | -0.075 | 37.24138 | 0.1 | 33.7 |  | 9.4 | -0.09677419 | 0.986 | 0.056 | 0.89 | 0.6 |  | 1.243472 | 31 | 2.7 | -0.06198189 | 2.9
| 264 | 862-2042 | HP | GA(C) | MC | 0.714 | 200 | -0.143 | 60.68966 | 0.34 | 36.1 | -1.3 | 6.8 | -0.3053892 | 0.986 | 0.056 | 0.89 | 0.6 |  | 1.243472 | 31 | 5.1 | -0.1076999 | 2.9
| 265 | 862-2042 | HP | GA(C) | MC | 0.653 | 100 | -0.221 | 81.72414 | 0.63 | 40.1 | -2.2 | 5 | -0.5206612 | 0.986 | 0.056 | 0.89 | 0.6 |  | 1.243472 | 31 | 9.1 | -0.1716159 | 2.9
TICINO-8 | D161 | 862-2801 | HP | GA(C) | MC | 0.653 | 100 | -0.228 |  | 0.7 | 41 | -2.6 | 5.2 | -0.5675676 | 0.943 | 0.031 |  |  |  | 1.243472 | 31 | 10 | -0.1778155 | 2.9
530/0 | D162 | 862-2801 | HP | GA(C) | MC | 0.617 | 100 | -0.264 |  | 0.85 | 43.4 | -3.5 | 6 | -0.6623377 | 0.943 | 0.031 |  |  |  | 1.243472 | 31 | 12.4 | -0.2001985 | 2.9
| D163 | 862-2801 | HP | GA(C) | MC | 0.827 | 300 | -0.039 |  | 0.13 | 34.7 | 0.6 | 16 | -0.1246006 | 0.943 | 0.031 |  |  |  | 1.243472 | 31 | 3.7 | -0.04275555 | 2.9
| D164 | 862-2801 | HP | GA(C) | MC | 0.768 | 300 | -0.098 |  | 0.17 | 36.3 | -0.75 | 13 | -0.1608833 | 0.943 | 0.031 |  |  |  | 1.243472 | 31 | 5.3 | -0.07753355 | 2.9
| D165 | 862-2801 | HP | GA(C) | MC | 0.729 | 300 | -0.137 |  | 0.23 | 35.9 | -0.75 | 9.8 | -0.2136223 | 0.943 | 0.031 |  |  |  | 1.243472 | 31 | 4.9 | -0.116826 | 2.9
TICINO-9 | D166 | 862-2801 | HP | GA(C) | MC | 0.741 | 300 | -0.105 |  | 0.23 | 36.3 | -1.1 | 10.2 | -0.2136223 | 0.97 | 0.05 |  |  |  | 1.243472 | 31 | 5.3 | -0.07422569 | 2.9
530/0 | D167 | 862-2801 | HP | GA(C) | MC | 0.802 | 50 | -0.083 |  | 0.24 | 36.5 | -0.6 | 4.8 | -0.2222222 | 0.97 | 0.05 |  |  |  | 1.243472 | 31 | 5.5 | -0.06056469 | 2.9
| D168 | 862-2801 | HP | GA(C) | MC | 0.64 | 50 | -0.245 |  | 0.76 | 43.2 | -2 | 3.4 | -0.606383 | 0.97 | 0.05 |  |  |  | 1.243472 | 31 | 12.2 | -0.2005767 | 2.9
| D169 | 862-2801 | HP | GA(C) | MC | 0.687 | 300 | -0.159 |  | 0.42 | 38.3 | -1.8 | 7.2 | -0.3684211 | 0.97 | 0.05 |  |  |  | 1.243472 | 31 | 7.3 | -0.1170107 | 2.9
| D170 | 862-2801 | HP | GA(C) | MC | 0.809 | 300 | [7 empty] | 0.97 | 0.05 |  |  |  | 1.243472 | 31
TOYOURA | 460 | 842-2041 | APPLE | GA(C) | MC | 0.677 | 200 | -0.233 | 90.32258 | 0.61 | 36.7 | -3.3 | 7.5 | -0.5069252 | 1 | 0.039 | 0.873 | 0.656 |  | 1.243472 | 31 | 5.7 | -0.1685928 | 2.9
210/0 | 461 | 842-2041 | APPLE | GA(C) | MC | 0.744 | 220 | -0.165 | 59.447 | 0.42 | 37.6 | -1.3 | 5.2 | -0.3684211 | 1 | 0.039 | 0.873 | 0.656 |  | 1.243472 | 31 | 6.6 | -0.1332618 | 2.9
| 462 | 842-2041 | APPLE | GA(C) | MC | 0.844 | 270 | -0.061 | 13.36406 | 0.12 | 33 | -0.47 | 11 | -0.1153846 | 1 | 0.039 | 0.873 | 0.656 |  | 1.243472 | 31 | 2 | -0.04326702 | 2.9
| 463 | 842-2041 | APPLE | GA(C) | MC | 0.914 | 200 | 0.004 | -18.89401 | 0.044 | 31.6 | 0.34 | 21.2 | -0.04336399 | 1 | 0.039 | 0.873 | 0.656 |  | 1.243472 | 31 | 0.6 |  | 2.9
27
TOYOURA | CID-1TT | 892-2026 | HP | GA(C) | MC | 0.811 | 200 | -0.03641245 | 45.57641 | 0.2 | 34.2 | -0.98 | 8 | -0.1875 | 1.043 | 0.085 | 0.981 | 0.608 |  | 1.24 | 31 | 3.2 |  | 5.1
160/0 | CID-2ATT | 892-2026 | HP | GA(C) | MC | 0.744 | 200 | -0.1034125 | 63.53887 | 0.52 | 37.9 | -1.2 | 4.6 | -0.4431818 | 1.043 | 0.085 | 0.981 | 0.608 |  | 1.24 | 31 | 6.9 | -0.06279772 | 5.1
| CID-3TT | 892-2026 | HP | GA(C) | MC | 0.65 | 200 | -0.1974125 | 88.73995 | 0.8 | 41.5 | -2.6 | 5 | -0.6315789 | 1.043 | 0.085 | 0.981 | 0.608 |  | 1.24 | 31 | 10.5 | -0.1348257 | 5.1
Oil Sands | S161 | 862-2701 |  | GA(C) | WP | 0.632 | 100 | -0.098 |  | 0.45 | 37.7 | -1.2 | 4 | -0.3913043 | 0.86 | 0.065 | 0.898 | 0.544 |  | 1.33 | 33 | 4.7 | -0.06187969 | 5.3
Tailings | S162 | 862-2701 |  | GA(C) | WP | 0.711 | 100 | -0.019 |  | 0.14 | 36 | -0.1 | 6.3 | -0.133758 | 0.86 | 0.065 | 0.898 | 0.544 |  | 1.33 | 33 | 3 | -0.0007526891 | 5.3
207/3.5 | S163 | 862-2701 |  | GA(C) | WP | 0.622 | 300 | -0.07698712 |  | 0.36 | 37.4 | -0.8 | 6 | -0.3214286 | 0.86 | 0.065 | 0.898 | 0.544 |  | 1.33 | 33 | 4.4 | -0.04747481 | 5.3
| S164 | 862-2701 |  | GA(C) | WP | 0.661 | 500 | -0.02356695 |  | 0.19 | 35.4 | -0.5 | 10.7 | -0.1786834 | 0.86 | 0.065 | 0.898 | 0.544 |  | 1.33 | 33 | 2.4 |  | 5.3
| S165 | 862-2701 |  | GA(C) | WP | 0.528 | 100 | -0.202 |  | 1.05 | 44.2 | -2.1 | 3.7 | -0.7777778 | 0.86 | 0.065 | 0.898 | 0.544 |  | 1.33 | 33 | 11.2 | -0.1533757 | 5.3
| S171 | 862-2701 |  | GA(C) | WP | 0.705 | 300 | 0.0141339 |  | 0.13 | 34.1 | -0.1 | 8.4 | -0.1246006 | 0.86 | 0.065 | 0.898 | 0.544 | Anistropic consolidation | 1.33 | 33 | 1.1 |  | 5.3
| S172 | 862-2701 |  | GA(C) | WP | 0.667 | 75 | -0.063 |  | 0.23 | 39 | -0.8 | 7.1 | -0.2136223 | 0.86 | 0.065 | 0.898 | 0.544 |  | 1.33 | 33 | 6 | -0.03312769 | 5.3
| S173 | 862-2701 |  | GA(C) | WP | 0.57 | 25 | -0.1910129 |  | 0.91 | 44.8 | -2.5 | 3.6 | -0.6982097 | 0.86 | 0.065 | 0.898 | 0.544 |  | 1.33 | 33 | 11.8 | -0.1352266 | 5.3
| S174 | 862-2701 |  | GA(C) | WP | 0.699 | 150 | -0.01143305 |  | 0.19 | 36.1 | -0.8 | 8 | -0.1786834 | 0.86 | 0.065 | 0.898 | 0.544 |  | 1.33 | 33 | 3.1 |  | 5.3
Chek Lap Kok (HAECO Base Maintenance Facility)
Upper Sand | 1 | 95521167 | Lotus | HKUST | Air Pl | 0.541 | 200 | -0.1052392 | 60.3 | 0.45 | 40.7 | -1.3 |  | -0.3913043 | 0.782 | 0.059 | 0.389 |  |  | 1.3 | 32.3 | 8.4 | -0.0644322 | 4.5
USDS Series | 2 | 95521167 |  |  | Air pl | 0.538 | 500 | -0.08476077 | 61.3 | 0.175 | 37.1 | 0.3 |  | -0.1653543 | 0.782 | 0.059 | 0.389 |  |  | 1.3 | 32.3 | 4.8 | -0.07144195 | 4.5
| 4 | 95521167 |  |  | Air pl | 0.622 | 465 | -0.002620276 | 39.3 | 0.07 | 32.8 | 0.33 |  | -0.06840391 | 0.782 | 0.059 | 0.389 |  |  | 1.3 | 32.3 | 0.5 | 0.00691696 | 4.5
| 5 | 95521167 |  |  | Air pl | 0.615 | 200 | -0.03123923 | 41.1 | 0.165 | 33.4 | -0.4 |  | -0.1563981 | 0.782 | 0.059 | 0.389 |  |  | 1.3 | 32.3 | 1.1 | -0.009485764 | 4.5
| 7 | 95521167 |  |  | Air pl | 0.691 | 50 | 0.00923923 | 21.1 | 0.046 | 28.5 | 0.3 |  | -0.04530532 | 0.782 | 0.059 | 0.389 |  |  | 1.3 | 32.3 | -3.8 | 0.01634376 | 4.5
| 8 | 95521167 |  |  | MC | 0.502 | 200 | -0.1442392 | 70.6 | 0.73 | 44.5 | -0.7 |  | -0.5871314 | 0.782 | 0.059 | 0.389 |  |  | 1.3 | 32.3 | 12.2 | -0.1096159 | 4.5
| 9 | 95521167 |  |  | MC | 0.699 | 200 | 0.05276077 | 19.1 | -0.04 | 32.1 | 2.9 |  | 0.04054054 | 0.782 | 0.059 | 0.389 |  |  | 1.3 | 32.3 | -0.2 | 0.01791681 | 4.5
| 10 | 95521167 |  |  | MC | 0.473 | 50 | -0.2087608 | 78 | 1.04 | 45.9 | -0.5 |  | -0.7722772 | 0.782 | 0.059 | 0.389 |  |  | 1.3 | 32.3 | 13.6 | -0.1759599 | 4.5
| 11 | 95521167 |  |  | Air pl | 0.619 | 50 | -0.06276077 | 40.1 | 0.14 | 37 | -0.7 |  | -0.133758 | 0.782 | 0.059 | 0.389 |  |  | 1.3 | 32.3 | 4.7 | -0.03356985 | 4.5
| 15 | 95521167 |  |  | Air pl | 0.53 | 50 | -0.1517608 | 63.1 | 0.59 | 42.4 | -1.75 |  | -0.4930362 | 0.782 | 0.059 | 0.389 |  |  | 1.3 | 32.3 | 10.1 | -0.1027653 | 4.5
Chek Lap Kok (HAECO Base Maintenance Facility)
Lower Sand | 1 | 95521167 | Lotus | HKUST | Air pl | 0.627 | 500 | 0.00663717 | 41.4 | 0.018 | 34.9 | 2.6 |  | -0.01789264 | 0.785 | 0.061 | 0.404 |  |  | 1.44 | 34.5 | 0.4 | -0.01877969 | 3.5
LSDS Series | 2 | 95521167 |  |  | Air pl | 0.506 | 200 | -0.1386372 | 73.2 | 0.46 | 42.2 | -0.8 |  | -0.3988439 | 0.785 | 0.061 | 0.404 |  |  | 1.3 | 32.3 | 9.9 | -0.1037953 | 3.5
| 3 | 95521167 |  |  | Air pl | 0.567 | 200 | -0.07763717 | 57.2 | 0.2 | 38.4 | -0.5 |  | -0.1875 | 0.785 | 0.061 | 0.404 |  |  | 1.3 | 32.3 | 6.1 | -0.05023481 | 3.5
| 4 | 95521167 |  |  | Air pl | 0.626 | 200 | -0.01863717 | 41.7 | 0.055 | 35.5 | 1.93 |  | -0.05400982 | 0.785 | 0.061 | 0.404 |  |  | 1.3 | 32.3 | 3.2 | -0.03269216 | 3.5
| 5 | 95521167 |  |  | Air pl | 0.55 | 50 | -0.1313628 | 61.5 | 0.28 | 39.6 | -1.1 |  | -0.2560976 | 0.785 | 0.061 | 0.404 |  |  | 1.3 | 32.3 | 7.3 | -0.09376404 | 3.5
| 6 | 95521167 |  |  | Air pl | 0.553 | 500 | -0.06736283 | 60.8 | 0.041 | 36.3 | 0.32 |  | -0.04044722 | 0.785 | 0.061 | 0.404 |  |  | 1.3 | 32.3 | 4 | -0.05440534 | 3.5
| 7 | 95521167 |  |  | Air pl | 0.641 | 50 | -0.04036283 | 37.7 | 0.09 | 33.7 | -0.17 |  | -0.08737864 | 0.785 | 0.061 | 0.404 |  |  | 1.3 | 32.3 | 1.4 | -0.02155005 | 3.5
| 8 | 95521167 |  |  | MC | 0.505 | 50 | -0.1763628 | 73.4 | 0.75 | 44.5 | -1.35 |  | -0.6 | 0.785 | 0.061 | 0.404 |  |  | 1.3 | 32.3 | 12.2 | -0.1311188 | 3.5
| 9 | 95521167 |  |  | MC | 0.728 | 200 | 0.08336283 | 20.1 | -0.05 | 33.1 | 3.4 |  | 0.05084746 | 0.785 | 0.061 | 0.404 |  |  | 1.3 | 32.3 | 0.8 | 0.04021322 | 3.5
| 10 | 95521167 |  |  | MC | 0.721 | 50 | 0.03963717 | 16.5 | -0.04 | 33.6 | 2.55 |  | 0.04054054 | 0.785 | 0.061 | 0.404 |  |  | 1.3 | 32.3 | 1.3 | 0.01170416 | 3.5
Bennett Core 370/26 | cid8 | [9 empty] | 1.366413 |  |  |  | 0.465 | 0.05 | 0.56 | 0.285 |  | 1.44 |  |  |  | 12
25.9% Fines | cid11 | [9 empty] | 1.7568
| cid12 | [9 empty] | 1.599409
CONSTANT P TESTS
Nevada | 40-107 | Velacs | TETC | Ertec | Dry Pluv | 0.728 | 40 | -0.1099073 | 42.28723 | 0.29 | 34.6 | -1.7 | 7 | -0.2644377 | 0.91 | 0.045 | 0.887 | 0.511 | Constant P test | 1.199904
150/7.5 | 40-100 | Velacs | TETC | Ertec | Dry Pluv | 0.726 | 80 | -0.09836095 | 42.81915 | 0.27 | 31.7 | -1.4 | 6 | -0.2477064 | 0.91 | 0.045 | 0.887 | 0.511 | Constant P test | 1.199904
| 40-106 | Velacs | TETC | Ertec | Dry Pluv | 0.718 | 160 | -0.0928146 | 44.94681 | 0.33 | 34 | -1 | 3.5 | -0.2972973 | 0.91 | 0.045 | 0.887 | 0.511 | Constant P test | 1.199904
| 40-92 | Velacs | TETC | Ertec | Dry Pluv | 0.729 | 84 | -0.09440743 | 42.02128 | 0.3 | 35.2 |  |  | -0.2727273 | 0.91 | 0.045 | 0.887 | 0.511 | Constant P test (CAD) | 1.199904
| 40-108 | Velacs | TETC | Ertec | Dry Pluv | 0.727 | 80 | -0.09736095 | 42.55319 | 0.36 | 34.3 |  |  | -0.3214286 | 0.91 | 0.045 | 0.887 | 0.511 | Constant P test (CAD) | 1.199904
| 40-109 | Velacs | TETC | Ertec | Dry Pluv | 0.726 | 80 | -0.09836095 | 42.81915 | [5 empty] | 0.91 | 0.045 | 0.887 | 0.511 | Constant Q test
| 60-82 | Velacs | TETC | Ertec | Dry Pluv | 0.657 | 40 | -0.1809073 | 61.17021 | 0.7 | 39.7 | -1.6 | 2 | -0.5675676 | 0.91 | 0.045 | 0.887 | 0.511 | Constant P test | 1.199904
| 60-75 | Velacs | TETC | Ertec | Dry Pluv | 0.652 | 80 | -0.172361 | 62.5 | 0.6 | 37.4 | -2 | 4 | -0.5 | 0.91 | 0.045 | 0.887 | 0.511 | Constant P test | 1.199904
| 60-81 | Velacs | TETC | Ertec | Dry Pluv | 0.651 | 160 | -0.1598146 | 62.76596 | 0.66 | 39.7 | -2.3 | 3 | -0.5409836 | 0.91 | 0.045 | 0.887 | 0.511 | Constant P test | 1.199904
| 60-70 | Velacs | TETC | Ertec | Dry Pluv | 0.656 | 80 | -0.168361 | 61.43617 | 0.57 | 38 | -2.1 | 5 | -0.4789916 | 0.91 | 0.045 | 0.887 | 0.511 | Constant P test | 1.199904
TOYOURA | CP-1TT | 892-2026 | HP | GA(C) | MC | 0.832 | 200 | -0.01541245 | 39.94638 | 0.17 | 34.8 | -1.2 | 10 | -0.1608833 | 1.043 | 0.085 | 0.981 | 0.608 | Consant P test | 0
160/0 | CP-2TT | 892-2026 | HP | GA(C) | MC | 0.737 | 200 | -0.1104125 | 65.41555 | 0.65 | 38 | -1.8 | 4 | -0.5342466 | 1.043 | 0.085 | 0.981 | 0.608 | Consant P test | 0
| CP-3TT | 892-2026 | HP | GA(C) | MC | 0.64 | 200 | -0.2074125 | 91.42091 | 0.92 | 41.9 | -2.7 | 4 | -0.7040816 | 1.043 | 0.085 | 0.981 | 0.608 | Consant P test | 0
| CP-4TT | 892-2026 | HP | GA(C) | MC | 0.716 | 1000 | -0.072 | 71.04558 | 0.49 | 36.6 | -1.2 | 4 | -0.4212034 | 1.043 | 0.085 | 0.981 | 0.608 | Terminated at 4% strain | 0
| CP-5TT | 892-2026 | HP | GA(C) | MC | 0.782 | 30 | -0.1354447 | 53.35121 | 0.55 | 36.8 | -1.4 | 3.2 | -0.4647887 | 1.043 | 0.085 | 0.981 | 0.608 | Consant P test | 0
| CP-6TT | 892-2026 | HP | GA(C) | MC | 0.837 | 200 | -0.01041245 | 38.6059 | 0.2 | 32 | -0.45 | 4.3 | -0.1875 | 1.043 | 0.085 | 0.981 | 0.608 | Consant P test | 0
| CP-7TT | 892-2026 | HP | GA(C) | MC | 0.746 | 200 | -0.1014125 | 63.00268 | 0.5 | 37 | -1.5 | 4 | -0.4285714 | 1.043 | 0.085 | 0.981 | 0.608 | Consant P test | 0
Hopper Trial | 4_CID | 12-1250-0085 |  | GA(V) | MC | 0.481 | 45 | -0.1244843 |  | 0.95 | 48.2 |  | 4 | -0.75 | 0.665 | 0.036 | 0.898 | 0.544 |  | 1.53 | 33 | 15.2 | -0.096 | 5.3
| 5_CID | 12-1250-0085 |  | GA(V) | MC | 0.491 | 396 | -0.08048297 |  | 0.18 | 40.8 |  | 6.3 | -0.18 | 0.665 | 0.036 | 0.898 | 0.544 |  | 1.53 | 33 | 7.8 | -0.067 | 5.3
| 6_CID | 12-1250-0085 |  | GA(V) | MC | 0.643 | 394 | 0.07143786 |  | 0 | 37.4 |  | 6 | 0.052 | 0.665 | 0.036 | 0.898 | 0.544 |  | 1.53 | 33 | 4.4 | 0 | 5.3
| 9_CID | 12-1250-0085 |  | GA(V) | MC | 0.453 | 200 | -0.1291629 |  | 0.5 | 43.9 |  | 10.7 | -0.44 | 0.665 | 0.036 | 0.898 | 0.544 |  | 1.53 | 33 | 10.9 | -0.103 | 5.3
p'o
Brasted Sand | c7 |  |  |  |  | 0.5625 | 680.1988 |  |  |  | 39.27384 |  |  | -0.410817 | [8 empty] | -0.1739485 | 2.8
| c8 |  |  |  |  | 0.6750419 | 590.6402 |  |  |  | 34.95646 |  |  | -0.2023624 | [8 empty] | -0.07887913 | 2.8
| c-9 |  |  |  |  | 0.5479876 | 669.8 |  |  |  | 40.55259 |  |  | -0.5048517 | [8 empty] | -0.1847464 | 2.8
| c-10 |  |  |  |  | 0.6977929 | 587.791 |  |  |  | 34.41739 |  |  | -0.1910112 | [8 empty] | -0.06220916 | 2.8
| c12 |  |  |  |  | 0.7636684 | 584.9928 |  |  |  | 33.28967 |  |  | -0.05111402 | [8 empty] | -0.01521176 | 2.8
| c13 |  |  |  |  | 0.6260163 | 604.9169 |  |  |  | 36.48374 |  |  | -0.2719006 | [8 empty] | -0.1208581 | 2.8
| c16 |  |  |  |  | 0.5479876 | 669.8 |  |  |  | 39.84542 |  |  | -0.5034674 | [8 empty] | -0.1875589 | 2.8
| c15 |  |  |  |  | 0.6051364 | 634.9146 |  |  |  | 37.61768 |  |  | -0.3661106 | [8 empty] | -0.1348481 | 2.8
| c21 |  |  |  |  | 0.754386 | 387.259 |  |  |  | 33.23146 |  |  | -0.06649283 | [8 empty] | -0.02801327 | 2.8
| c-23 |  |  |  |  | 0.754386 | 396.4803 |  |  |  | 33.14166 |  |  | -0.07221861 | [8 empty] | -0.02226523 | 2.8
| c-25 |  |  |  |  | 0.6638935 | 389.075 |  |  |  | 35.5316 |  |  | -0.2358722 | [8 empty] | -0.09025434 | 2.8
| c-26 |  |  |  |  | 0.6528926 | 390.9237 |  |  |  | 35.68533 |  |  | -0.2256473 | [8 empty] | -0.09799871 | 2.8
| c27 |  |  |  |  | 0.5898251 | 405.9279 |  |  |  | 38.31267 |  |  | -0.4410009 | [8 empty] | -0.1539869 | 2.8
| c28 |  |  |  |  | 0.5974441 | 404.8603 |  |  |  | 37.84494 |  |  | -0.4796976 | [8 empty] | -0.1449312 | 2.8
| c-29 |  |  |  |  | 0.5313936 | 445.785 |  |  |  | 41.37748 |  |  | -0.5825947 | [8 empty] | -0.2137207 | 2.8
| c-33 |  |  |  |  | 0.618123 | 397.6651 |  |  |  | 37.29445 |  |  | -0.3614776 | [8 empty] | -0.1306658 | 2.8
| c-31 |  |  |  |  | 0.5267176 | 447.286 |  |  |  | 41.70319 |  |  | -0.6452119 | [8 empty] | -0.2083201 | 2.8
| c-36 |  |  |  |  | 0.6129032 | 400.6906 |  |  |  | 37.08346 |  |  | -0.3776224 | [8 empty] | -0.1344906 | 2.8
| c-32 |  |  |  |  | 0.5797788 | 427.0765 |  |  |  | 39.27384 |  |  | -0.4881384 | [8 empty] | -0.1651632 | 2.8
| c-34 |  |  |  |  | 0.5698587 | 426.4348 |  |  |  | 39.0228 |  |  | -0.4761638 | [8 empty] | -0.1754309 | 2.8
| c-40 |  |  |  |  | 0.6025641 | 402.7556 |  |  |  | 37.43371 |  |  | -0.4167623 | [8 empty] | -0.1415768 | 2.8
Bennett Silt | cid8 | [12 empty] | 0.06103556 | 0.465 | 0.05 |  |  |  | 1.44 |  |  | 0.01717381
| cid11 | [12 empty] | -0.5087767 | 0.465 | 0.05 |  |  |  | 1.44 |  |  | -0.0316181
| cid12 | [12 empty] | -0.2121614 | 0.465 | 0.05 |  |  |  | 1.44 |  |  | -0.0278021

## Lines for 2-17
| State Parameter | Friction Angle | O lines for Figure 2.9
Mean line through Txl data |  |  | y/l | Dmin
| 0.08 | 31.5 | -8 | 0
| 0.007 | 31.5 | 2 | 0
| -0.29 | 45.5
|  |  | 0 | -1
Tatsuoka |  |  | 0 | 0.4
| -0.295 | 39.3
| -0.13 | 34 | O lines for Figure 2.10
|  |  | y/(1+e) | Dmin
| -0.295 | 47.5
| -0.115 | 38.5 | -0.2 | 0
|  |  | 0.5 | 0
Oda
| -0.25 | 43 | 0 | -1
| -0.08 | 35.2 | 0 | 0.4
| -0.18 | 42.5
| 0.01 | 35 | O lines for Figure 2.31
|  |  | -0.4 | 0
|  |  | 0 | 0